## Sheet1
Parameter | Unit | Parameter Description | GaAs | InAs | GaSb | InSb
a_lc | Angstrom | Lattice constant | 5.65325+3.88E-5(T-300) | 6.0583+2.74E-5(T-300) | 6.0959+4.72E-5(T-300) | 6.4794+3.48E-5(T-300)
E_g (Г) at 0K | eV | Bandgap at the gamma point at 0K | 1.519 | 0.417 | 0.812 | 0.235
α (Г) | meV/K | Varshni parameter at gamma point | 0.5405 | 0.276 | 0.417 | 0.32
β (Г) | K | Varshni parameter at gamma point | 204 | 93 | 140 | 170
E_g (X) at 0K | eV | Bandgap at the X point at 0K | 1.981 | 1.433 | 1.141 | 0.63
α (X) | meV/K | Varshni parameter at X point | 0.46 | 0.276 | 0.475 | -
β (X) | K | Varshni parameter at X point | 204 | 93 | 94 | -
E_g (L) | eV | Bandgap at the L point at 0K | 1.815 | 1.133 | 0.875 | 0.93
α (L) | meV/K | Varshni parameter at L point | 0.605 | 0.276 | 0.597 | -
β (L) | K | Varshni parameter at L point | 204 | 93 | 140 | -
Δ_so | eV | spin-orbit splitting | 0.341 | 0.39 | 0.76 | 0.81
m*_e (Г) |  | Effective mass of electron at gamma point | 0.067 | 0.026 | 0.039 | 0.0135
m*_l (L) |  |  | 1.9 | 0.64 | 1.3 | -
m*_t (L) |  |  | 0.0754 | 0.05 | 0.1 | -
m*_DOS (L) |  |  | 0.56 | 0.29 | - | 0.25
m*_l (X) |  |  | 1.3 | 1.13 | 1.51 | -
m*_t (X) |  |  | 0.23 | 0.16 | 0.22 | -
m*_DOS (X) |  |  | 0.85 | 0.64 | - | -
γ_1 |  | Luttinger parameter | 6.98 | 20 | 13.4 | 34.8
γ_2 |  | Luttinger parameter | 2.06 | 8.5 | 4.7 | 15.5
γ_3 |  | Luttinger parameter | 2.93 | 9.2 | 6 | 16.5
m*_so |  |  | 0.172 | 0.14 | 0.12 | 0.11
E_P | eV | matrix element is one of the band parameters | 28.8 | 21.5 | 27 | 23.3
F |  | Kane parameter | -1.94 | -2.9 | -1.63 | -0.23
VBO | eV |  | -0.8 | -0.59 | -0.03 | 0
a_c | eV | empirical deformation potential constant | -7.17 | -5.08 | -7.5 | -6.94
a_v | eV | single deformation potential | -1.16 | -1 | -0.8 | -0.36
b | eV | additional potentials for shear deformations | -2 | -1.8 | -2 | -2
d | eV | additional potentials for shear deformations | -4.8 | -3.6 | -4.7 | -4.7
c_11 | GPa |  | 122.1 | 83.29 | 88.42 | 68.47
c_12 | GPa |  | 56.6 | 45.26 | 40.26 | 37.35
c_44 | GPa |  | 60 | 39.59 | 43.22 | 31.11
e_14 | C/m^2 | Piezoelectric constant | -0.16 | -0.045 | -0.13 | -0.07
ε_r |  | Static dielectric constant at 300K | 12.9 | 15.15 | 15.7 | 16.8